## Sheet1
Material | Abbreviation | RIC | Melt Low (°C) | Melt High (°C) | Mould Low (°C) | Mould High (°C)
Acrylonitrile butadiene styrene | ABS | 7 | 190 | 270 | 40 | 80
ABS + Polycarbonate Alloy | PC-ABS |  | 245 | 265 | 40 | 80
ACETAL |  |  | 180 | 210 | 50 | 120
ACRYLIC |  | 7 | 220 | 250 | 50 | 80
CAB |  |  | 170 | 240 | 40 | 50
HDPE |  | 2 | 210 | 270 | 20 | 60
LDPE |  | 4 | 180 | 240 | 20 | 60
NYLON 6 |  | 7 | 230 | 290 | 40 | 90
NYLON 6 (30% GF) |  | 7 | 250 | 290 | 50 | 90
NYLON 6/6 |  | 7 | 270 | 300 | 40 | 90
NYLON 6/6 (33% GF) |  | 7 | 280 | 300 | 40 | 90
NYLON 11 |  | 7 | 220 | 250 | 40 | 110
NYLON 12 |  | 7 | 190 | 200 | 40 | 110
PEEK |  |  | 350 | 390 | 120 | 160
POLYCARBONATE |  | 7 | 280 | 320 | 85 | 120
POLYESTER PBT |  |  | 240 | 275 | 60 | 90
PET (SEMI CRYSTALLINE) |  | 1 | 260 | 280 | 20 | 30
PET (AMORPHOUS) |  | 1 | 260 | 280 | 20 | 30
POLYPROPYLENE (COPOLYMER) |  | 5 | 200 | 280 | 30 | 80
POLYPROPYLENE (HOMOPOLYMER) |  | 5 | 200 | 280 | 30 | 80
POLYPROPYLENE (30% TALC FILLED) |  | 5 | 240 | 290 | 30 | 50
POLYPROPYLENE (30% GF) |  | 5 | 250 | 290 | 40 | 80
POLYSTYRENE |  | 6 | 170 | 280 | 30 | 60
POLYSTYRENE (30% GF) |  | 6 | 250 | 290 | 40 | 80
PVC P |  | 3 | 170 | 190 | 20 | 40
PVC U |  | 3 | 160 | 210 | 20 | 60
SAN |  |  | 200 | 260 | 50 | 85
SAN (30% GF) |  |  | 250 | 270 | 50 | 70
TPE |  |  | 260 | 320 | 40 | 70
PLA |  | 7
Sources:
https://www.plastikcity.co.uk/useful-stuff/material-melt-mould-temperatures
https://en.wikipedia.org/wiki/Resin_identification_code
https://techni-mold.com/materials/